## Al 6061
Al 6061 |  | inch
| l0 | 1.948
| d0 | 0.232
| lf | 2.32
Exp 1
| elongation (mm) | force (kN)
| 0 | 0
| 0.02 | 0
| 0.04 | 0
| 0.06 | 0
| 0.08 | 0
| 0.1 | 0
| 0.12 | 0.5
| 0.14 | 1
| 0.16 | 1.5
| 0.18 | 1.5
| 0.2 | 2
| 0.22 | 2.5
| 0.24 | 3
| 0.26 | 3
| 0.28 | 3.5
| 0.3 | 4
| 0.32 | 4.5
| 0.34 | 5
| 0.36 | 5.5
| 0.38 | 6
| 0.4 | 6.5
| 0.42 | 7
| 0.44 | 7.5
| 0.46 | 7.5
| 0.48 | 8
| 0.5 | 8.5
| 0.52 | 9
| 0.54 | 9.5
| 0.56 | 10
| 0.58 | 10.5
| 0.6 | 10.5
| 1.6 | 11
| 2.6 | 11
| 3.6 | 10.5
| 4.6 | 8.5
| 5.6 | 6.5

## Al 2024
Al 2024 |  | inch
| l0 | 1.986
| d0 | 0.234
| lf | 2.176
Exp 2
| elongation (mm) | force (kN)
| 0 | 0
| 0.02 | 0.5
| 0.04 | 1
| 0.06 | 1.5
| 0.08 | 2
| 0.1 | 2.5
| 0.12 | 3
| 0.14 | 3
| 0.16 | 3.5
| 0.18 | 4
| 0.2 | 4.5
| 0.22 | 5
| 0.24 | 5.5
| 0.26 | 6
| 0.28 | 6.5
| 0.3 | 7
| 0.32 | 7.5
| 0.34 | 8
| 0.36 | 8.5
| 0.38 | 9
| 0.4 | 9.5
| 0.42 | 9.5
| 0.44 | 10
| 0.46 | 10.5
| 0.48 | 10.5
| 0.5 | 10.5
| 0.52 | 10.5
| 0.54 | 10.5
| 0.56 | 10.5
| 0.58 | 10.5
| 0.6 | 10.5
| 1.6 | 11.5
| 2.6 | 12
| 3.6 | 12.5
| 4.6 | 13
| 5.6 | 13.5
| 6.6 | 14
| 7.6 | 14
| 8.6 | 13.5
| 9.6 | 13

## A36 Steel
A36 Carbon steel |  | inch
| l0 | 1.92
| d0 | 0.24
| lf | 2.405
| Exp 3 |  | Exp 4
| elongation (mm) | force (kN) | elongation (mm) | force (kN)
| 0 | 0 | 0 | 0
| 0.02 | 1 | 0.02 | 1
| 0.04 | 1.5 | 0.04 | 1.5
| 0.06 | 2 | 0.06 | 2.5
| 0.08 | 3 | 0.08 | 3
| 0.1 | 4 | 0.1 | 4
| 0.12 | 4.5 | 0.12 | 5
| 0.14 | 5.5 | 0.14 | 6
| 0.16 | 6.5 | 0.16 | 6.5
| 0.18 | 7 | 0.18 | 7.5
| 0.2 | 8 | 0.2 | 8.5
| 0.22 | 9 | 0.22 | 9
| 0.24 | 10 | 0.24 | 9.5
| 0.26 | 10.5 | 0.26 | 10.5
| 0.28 | 11.5 | 0.28 | 11.5
| 0.3 | 12 | 0.3 | 12
| 0.32 | 11.5 | 0.32 | 13
| 0.34 | 11 | 0.34 | 13.5
| 0.36 | 10.5 | 0.36 | 13.5
| 0.38 | 10.5 | 0.38 | 14
| 0.4 | 11 | 0.4 | 14
| 0.42 | 11 | 0.42 | 14
| 0.44 | 11 | 0.44 | 13.5
| 0.46 | 10.5 | 0.46 | 13.5
| 0.48 | 10.5 | 0.48 | 13.5
| 0.5 | 10.5 | 0.5 | 14
| 0.52 | 11 | 0.52 | 14
| 0.54 | 11 | 0.54 | 14
| 0.56 | 11 | 0.56 | 14
| 0.58 | 11 | 0.58 | 14
| 0.6 | 11 | 0.6 | 14
| 1.6 | 12.5 | 1.6 | 15
| 2.3 | 13 | 2.6 | 15.5
| 2.28 | 11.5 | 3.6 | 15.5
| 2.26 | 10.5 | 4.6 | 16
| 2.24 | 9.5 | 5.6 | 16
| 2.22 | 8.5 | 6.6 | 16
| 2.2 | 8 | 7.6 | 15.5
| 2.18 | 7 | 8.6 | 15
| 2.16 | 6 | 9.6 | 13.5
| 2.14 | 5
| 2.12 | 4.5
| 2.1 | 3.5
| 2.08 | 3
| 2.06 | 2.5
| 2.04 | 1.5
| 2.02 | 1
| 2 | 0.5
| 1.98 | 0