## Al 6061
Al 6061 |  | inch
| l0 | 1.948
| d0 | 0.232
| lf | 2.32
Exp 1
| elongation (mm) | force (kN)
| 0 | 0
| 0.02 | 0
| 0.04 | 0.5
| 0.06 | 0.5
| 0.08 | 1
| 0.1 | 1.5
| 0.12 | 1.5
| 0.14 | 2
| 0.16 | 2.5
| 0.18 | 3
| 0.2 | 3.5
| 0.22 | 4
| 0.24 | 4
| 0.26 | 4.5
| 0.28 | 5
| 0.3 | 5.5
| 0.32 | 6
| 0.34 | 6.5
| 0.36 | 6.5
| 0.38 | 7.5
| 0.4 | 8
| 0.42 | 8
| 0.44 | 8.5
| 0.46 | 9
| 0.48 | 9
| 0.5 | 9
| 0.52 | 9
| 0.54 | 9.5
| 0.56 | 9.5
| 0.58 | 9.5
| 0.6 | 9.5
| 1.6 | 9.5
| 2.6 | 9.5
| 3.6 | 10
| 4.6 | 9.5
| 5.6 | 8.5
| 6.6 | 7.5
|  |  | 0.00630930749 | 0.3712044331 | 58.83441783
|  |  | 0.00672992799 | 0.4049502906 | 60.17156368
|  |  | 0.01009489198 | 0.6074254359 | 60.17156368
|  |  | 0.01051551248 | 0.6074254359 | 57.76470114
|  |  | 0.01093613298 | 0.6074254359 | 55.54298186
|  |  | 0.01135675348 | 0.6411712935 | 56.45726963
|  |  | 0.01177737398 | 0.6411712935 | 54.44093857
|  |  | 0.01219799448 | 0.6411712935 | 52.56366483
|  |  | 0.01261861498 | 0.6411712935 | 50.81154267
|  |  | 0.03364963995 | 0.6411712935 | 19.0543285
|  |  | 0.05468066492 | 0.6411712935 | 11.72574062
|  |  | 0.07571168988 | 0.6749171511 | 8.914305731
|  |  | 0.09674271485 | 0.6411712935 | 6.627592522
|  |  | 0.1177737398 | 0.5736795784 | 4.871031346
|  |  | 0.1388047648 | 0.5061878633 | 3.646761435

## Al 2024
Al 2024 |  | inch
| l0 | 1.986
| d0 | 0.234
| lf | 2.176
Exp 2
| elongation (mm) | force (kN)
| 0 | 0
| 0.02 | 0
| 0.04 | 0.5
| 0.06 | 1
| 0.08 | 1
| 0.1 | 1.5
| 0.12 | 1.5
| 0.14 | 2
| 0.16 | 2.5
| 0.18 | 3
| 0.2 | 3
| 0.22 | 3
| 0.24 | 3.5
| 0.26 | 4
| 0.28 | 4.5
| 0.3 | 5
| 0.32 | 5.5
| 0.34 | 5.5
| 0.36 | 6
| 0.38 | 6.5
| 0.4 | 7
| 0.42 | 7.5
| 0.44 | 8
| 0.46 | 8.5
| 0.48 | 9
| 0.5 | 9.5
| 0.52 | 9.5
| 0.54 | 10
| 0.56 | 10
| 0.58 | 10.5
| 0.6 | 10.5
| 1.6 | 11.5
| 2.6 | 12
| 3.6 | 12.5
| 4.6 | 13
| 5.6 | 13.5
| 6.6 | 13.5
| 7.6 | 13.5
| 8.6 | 13.5

## A36 Steel
A36 Carbon steel |  | inch
| l0 | 1.92
| d0 | 0.24
| lf | 2.405
| Exp 3 |  | Exp 4
| elongation (mm) | force (kN) | elongation (mm) | force (kN)
| 0 | 0 | 0 | 0
| 0.02 | 1.5 | 0.02 | 1
| 0.04 | 2 | 0.04 | 2
| 0.06 | 3 | 0.06 | 2.5
| 0.08 | 3.5 | 0.08 | 3.5
| 0.1 | 4.5 | 0.1 | 4
| 0.12 | 5.5 | 0.12 | 5
| 0.14 | 6 | 0.14 | 6
| 0.16 | 7 | 0.16 | 6.5
| 0.18 | 7.5 | 0.18 | 7.5
| 0.2 | 8.5 | 0.2 | 8.5
| 0.22 | 9.5 | 0.22 | 9
| 0.24 | 10.5 | 0.24 | 10
| 0.26 | 10 | 0.26 | 11
| 0.28 | 10 | 0.28 | 1.5
| 0.3 | 10 | 0.3 | 12.5
| 0.32 | 10 | 0.32 | 13
| 0.34 | 10 | 0.34 | 13
| 0.36 | 10 | 0.36 | 13
| 0.38 | 10 | 0.38 | 13
| 0.4 | 10 | 0.4 | 13
| 0.42 | 10 | 0.42 | 13
| 0.44 | 10 | 0.44 | 13
| 0.46 | 10 | 0.46 | 13
| 0.48 | 10 | 0.48 | 13
| 0.5 | 10 | 0.5 | 13
| 0.52 | 10 | 0.52 | 13
| 0.54 | 10 | 0.54 | 13
| 0.56 | 10 | 0.56 | 13
| 0.58 | 10 | 0.58 | 13
| 0.6 | 10 | 0.6 | 13
| 1.6 | 12 | 1.6 | 14
| 2.65 | 13 | 2.6 | 14.5
| 2.63 | 11 | 3.6 | 15
| 2.61 | 10 | 4.6 | 15
| 2.59 | 9 | 5.6 | 15.5
| 2.57 | 8 | 6.6 | 15.5
| 2.55 | 7.5 | 7.6 | 15
| 2.53 | 6.5 | 8.6 | 15
| 2.51 | 5.5 | 9.6 | 15
| 2.49 | 5 | 10.6 | 14
| 2.47 | 4 | 11.5 | 11.5
| 2.45 | 3.5
| 2.43 | 2.5
| 2.41 | 2
| 2.39 | 1.5
| 2.37 | 1
| 2.35 | 0